## Sheet1
BS | LT | DT | RTS | RRS | Top Sa | Bottom Sa | Side Sa | Green density
60 | 50 | 15 | 5 | 200 | 12.647 | 13.934 | 12.13075 | 51.11087
60 | 75 | 20 | 30 | 275 | 14.248 | 27.019 | 14.37375 | 51.2984
60 | 100 | 25 | 55 | 350 | 14.089 | 36.117 | 16.8865 | 50.2984
60 | 125 | 30 | 80 | 425 | 19.018 | 39.721 | 18.594 | 49.5632
60 | 150 | 35 | 100 | 500 | 21.388 | 49.624 | 20.4233 | 46.97132
80 | 50 | 20 | 55 | 425 | 13.299 | 19.78 | 11.465 | 53.08075
80 | 75 | 25 | 80 | 500 | 14.172 | 22.317 | 13.525 | 51.7209
80 | 100 | 30 | 100 | 200 | 15.728 | 28.997 | 15.0053 | 50.7644
80 | 125 | 35 | 5 | 275 | 18.512 | 24.276 | 24.8315 | 50.2191
80 | 150 | 15 | 30 | 350 | 16.174 | 18.118 | 23.301 | 53.4834
100 | 50 | 25 | 100 | 275 | 13.186 | 31.56 | 13.3638 | 50.99564
100 | 75 | 30 | 5 | 350 | 13.87 | 16.93 | 18.8813 | 51.4989
100 | 100 | 35 | 30 | 425 | 14.76 | 20.906 | 17.1855 | 49.8768
100 | 125 | 15 | 55 | 500 | 14.036 | 16.314 | 19.7718 | 52.30116
100 | 150 | 20 | 80 | 200 | 17.799 | 16.745 | 27.1858 | 51.8214
125 | 50 | 30 | 30 | 500 | 12.736 | 33.888 | 12.114 | 51.619
125 | 75 | 35 | 55 | 200 | 15.69 | 30.609 | 12.7403 | 52.1358
125 | 100 | 15 | 80 | 275 | 14.631 | 19.041 | 14.7618 | 53.8266
125 | 125 | 20 | 100 | 350 | 16.565 | 16.606 | 15.1063 | 53.32299
125 | 150 | 25 | 5 | 425 | 14.597 | 15.7 | 17.4005 | 53.249
150 | 50 | 35 | 80 | 350 | 18.228 | 19.641 | 12.5043 | 52.698
150 | 75 | 15 | 100 | 425 | 13.189 | 15.067 | 12.9858 | 53.49714
150 | 100 | 20 | 5 | 500 | 18.019 | 15.91 | 14.5605 | 51.6087
150 | 125 | 25 | 30 | 200 | 22.156 | 16.193 | 15.639 | 52.84035
150 | 150 | 30 | 55 | 275 | 17.117 | 15.154 | 21.3228 | 51.7980227
60 | 50 | 15 | 5 | 200 | 13.227 | 20.067 | 13.2935 | 50.37605226
60 | 75 | 20 | 30 | 275 | 10.964 | 29.109 | 12.95575 | 51.8963
60 | 100 | 25 | 55 | 350 | 14.619 | 37.532 | 17.1105 | 50.2984
60 | 125 | 30 | 80 | 425 | 19.637 | 35.616 | 20.3895 | 48.9356
60 | 150 | 35 | 100 | 500 | 21.837 | 52.176 | 22.6338 | 47.0044
80 | 50 | 20 | 55 | 425 | 13.527 | 19.605 | 11.587 | 54.2602
80 | 75 | 25 | 80 | 500 | 12.98 | 31.004 | 14.455 | 52.3383
80 | 100 | 30 | 100 | 200 | 15.684 | 39.383 | 15.2975 | 50.904
80 | 125 | 35 | 5 | 275 | 17.647 | 29.087 | 22.4193 | 49.994
80 | 150 | 15 | 30 | 350 | 16.027 | 18.894 | 22.8053 | 54.0584
100 | 50 | 25 | 100 | 275 | 11.669 | 29.95 | 13.7623 | 52.0636
100 | 75 | 30 | 5 | 350 | 17.003 | 15.293 | 19.2498 | 50.7033
100 | 100 | 35 | 30 | 425 | 17.636 | 21.655 | 16.7955 | 48.9094
100 | 125 | 15 | 55 | 500 | 13.787 | 17.25 | 18.986 | 53.0804
100 | 150 | 20 | 80 | 200 | 17.95 | 19.081 | 27.0715 | 52.38512
125 | 50 | 30 | 30 | 500 | 12.89 | 23.991 | 12.2845 | 52.8951
125 | 75 | 35 | 55 | 200 | 15.788 | 22.081 | 13.767 | 52.3667
125 | 100 | 15 | 80 | 275 | 13.709 | 17.112 | 14.7618 | 53.835
125 | 125 | 20 | 100 | 350 | 16.749 | 15.692 | 17.5278 | 53.73567
125 | 150 | 25 | 5 | 425 | 15.188 | 13.696 | 20.77 | 53.5704
150 | 50 | 35 | 80 | 350 | 17.156 | 17.078 | 12.4038 | 52.8924
150 | 75 | 15 | 100 | 425 | 12.957 | 15.37 | 14.3125 | 53.50551
150 | 100 | 20 | 5 | 500 | 18.721 | 15.37 | 16.532 | 51.8395
150 | 125 | 25 | 30 | 200 | 17.085 | 15.858 | 15.9455 | 53.48012
150 | 150 | 30 | 55 | 275 | 15.857 | 14.847 | 17.3213 | 52.55389
60 | 50 | 15 | 5 | 200 | 13.143 | 18.901 | 12.8055 | 49.83525178
60 | 75 | 20 | 30 | 275 | 12.548 | 29.158 | 13.245 | 51.8913
60 | 100 | 25 | 55 | 350 | 15.161 | 35.451 | 16.8055 | 50.4176
60 | 125 | 30 | 80 | 425 | 18.597 | 37.639 | 18.7103 | 49.9356
60 | 150 | 35 | 100 | 500 | 21.184 | 46.766 | 22.6938 | 46.7358
80 | 50 | 20 | 55 | 425 | 13.284 | 23.455 | 11.2643 | 53.8814
80 | 75 | 25 | 80 | 500 | 12.136 | 30.497 | 14.9365 | 51.9637
80 | 100 | 30 | 100 | 200 | 15.264 | 33.651 | 15.616 | 51.00939
80 | 125 | 35 | 5 | 275 | 16.515 | 22.296 | 24.344 | 50.3729
80 | 150 | 15 | 30 | 350 | 15.417 | 16.218 | 23.3388 | 53.0875
100 | 50 | 25 | 100 | 275 | 12.246 | 29.718 | 13.8003 | 51.9075
100 | 75 | 30 | 5 | 350 | 15.819 | 15.657 | 21.7535 | 50.7873
100 | 100 | 35 | 30 | 425 | 15.006 | 21.868 | 16.4723 | 49.27034
100 | 125 | 15 | 55 | 500 | 12.835 | 16.367 | 17.7855 | 52.710925
100 | 150 | 20 | 80 | 200 | 17.638 | 16.743 | 23.9378 | 52.24092
125 | 50 | 30 | 30 | 500 | 13.741 | 16.625 | 12.6133 | 53.001
125 | 75 | 35 | 55 | 200 | 15.944 | 26.408 | 12.9393 | 52.32713
125 | 100 | 15 | 80 | 275 | 15.238 | 17.84 | 14.0258 | 53.4157
125 | 125 | 20 | 100 | 350 | 17.252 | 15.7 | 16.8653 | 53.339
125 | 150 | 25 | 5 | 425 | 17.206 | 13.421 | 19.5215 | 53.5369
150 | 50 | 35 | 80 | 350 | 16.467 | 20.3033 | 11.8968 | 52.7446
150 | 75 | 15 | 100 | 425 | 13.711 | 15.402 | 15.3233 | 53.76413
150 | 100 | 20 | 5 | 500 | 19.377 | 15.402 | 15.8908 | 51.4918
150 | 125 | 25 | 30 | 200 | 17.828 | 14.689 | 16.8593 | 53.3171
150 | 150 | 30 | 55 | 275 | 21.771 | 15.37 | 23.5045 | 52.1889